## Thickness
2025 | [74 empty] | OBSTRUCTION
|  | TUBES NUMBERED LEFT TO RIGHT FACING WALL. THICKNESS MEASUREMENTS ARE IN INCHES. | [72 empty] | ORIENTATION
ELEVATION |  | LOC | 1 | 2 | 3 | 4 | 5 | 6 | 7 | 8 | 9 | 10 | 11 | 12 | 13 | 14 | 15 | 16 | 17 | 18 | 19 | 20 | 21 | 22 | 23 | 24 | 25 | 26 | 27 | 28 | 29 | 30 | 31 | 32 | 33 | 34 | 35 | 36 | 37 | 38 | 39 | 40 | 41 | 42 | 43 | 44 | 45 | 46 | 47 | 48 | 49 | 50 | 51 | 52 | 53 | 54 | 55 | 56 | 57 | 58 | 59 | 60 | 61 | 62 | 63 | 64 | 65 | 66 | 67 | 68 | 69 | AVG | MIN
A | FRONT WALL | L
0.083 | 6 IN SCAN | C | 0.323 | 0.218 | 0.219 | 0.224 | 0.218 | 0.213 | 0.219 | 0.227 | 0.229 | 0.219 | 0.227 | 0.226 | 0.22 | 0.225 | 0.232 | 0.268 | 0.339 | 0.331 | 0.268 | 0.22 | 0.222 | 0.227 | 0.225 | 0.224 | 0.225 | 0.218 | 0.229 | 0.231 | 0.219 | 0.228 | 0.228 | 0.226 | 0.223 | 0.213 | 0.224 | 0.229 | 0.239 | 0.217 | 0.223 | 0.231 | 0.232 | 0.233 | 0.227 | 0.224 | 0.268 | 0.337 | 0.331 | 0.264 | 0.228 | 0.225 | 0.224 | 0.228 | 0.219 | 0.229 | 0.234 | 0.235 | 0.229 | 0.203 | 0.226 | 0.224 | 0.223 | 0.222 | 0.33
| ABOVE STUD LINE | R
A | LEFT WALL | L
0.083 | 6 IN SCAN | C | 0.221 | 0.218 | 0.229 | 0.227 | 0.222 | 0.274 | 0.27 | 0.266 | 0.268 | 0.265 | 0.266 | 0.225 | 0.229 | 0.226 | 0.222 | 0.229 | 0.224 | 0.227 | 0.224 | 0.227 | 0.228 | 0.224 | 0.222 | 0.217 | 0.222 | 0.217 | 0.226 | 0.229 | 0.226 | 0.225 | 0.223 | 0.224 | 0.228 | 0.224 | 0.221 | 0.224 | 0.232 | 0.232 | 0.226 | 0.219 | 0.232 | 0.227 | 0.225 | 0.227 | 0.228 | 0.222 | 0.222 | 0.222 | 0.227 | 0.225 | 0.226 | 0.231 | 0.223 | 0.227 | 0.226 | 0.222 | 0.222 | 0.227 | 0.226 | 0.227 | 0.228 | 0.223 | 0.227 | 0.223 | 0.219 | 0.223 | 0.224 | 0.219 | 0.219
| ABOVE STUD LINE | R
A | REAR WALL | L
0.083 | 6 IN SCAN | C | 0.223 | 0.221 | 0.215 | 0.225 | 0.219 | 0.224 | 0.217 | 0.219 | 0.222 | 0.225 | 0.22 | 0.216 | 0.219 | 0.226 | 0.224 | 0.219 | 0.22 | 0.23 | 0.22 | 0.214 | 0.226 | 0.223 | 0.221 | 0.228 | 0.222 | 0.226 | 0.224 | 0.216 | 0.223 | 0.222 | 0.22 | 0.224 | 0.219 | 0.224 | 0.225 | 0.218 | 0.215 | 0.218 | 0.215 | 0.217 | 0.22 | 0.215 | 0.217 | 0.22 | 0.22 | 0.215 | 0.221 | 0.224 | 0.224 | 0.222 | 0.219 | 0.218 | 0.223 | 0.218 | 0.219 | 0.219 | 0.218 | 0.218 | 0.218 | 0.222 | 0.227 | 0.224
| ABOVE STUD LINE | R
A | RIGHT WALL | L
0.083 | 6 IN SCAN | C | 0.223 | 0.222 | 0.222 | 0.23 | 0.216 | 0.219 | 0.221 | 0.219 | 0.222 | 0.224 | 0.221 | 0.217 | 0.33 | 0.224 | 0.222 | 0.217 | 0.217 | 0.224 | 0.22 | 0.219 | 0.227 | 0.23 | 0.221 | 0.22 | 0.223 | 0.234 | 0.223 | 0.222 | 0.221 | 0.218 | 0.222 | 0.219 | 0.222 | 0.221 | 0.214 | 0.215 | 0.211 | 0.225 | 0.219 | 0.227 | 0.218 | 0.218 | 0.213 | 0.222 | 0.223 | 0.214 | 0.215 | 0.319 | 0.321 | 0.222 | 0.221 | 0.22 | 0.229 | 0.224 | 0.217 | 0.225 | 0.226 | 0.226 | 0.219 | 0.211 | 0.226 | 0.221 | 0.221 | 0.224 | 0.261 | 0.265 | 0.223 | 0.216 | 0.26
| ABOVE STUD LINE | R
ELEVATION |  | LOC | 1 | 2 | 3 | 4 | 5 | 6 | 7 | 8 | 9 | 10 | 11 | 12 | 13 | 14 | 15 | 16 | 17 | 18 | 19 | 20 | 21 | 22 | 23 | 24 | 25 | 26 | 27 | 28 | 29 | 30 | 31 | 32 | 33 | 34 | 35 | 36 | 37 | 38 | 39 | 40 | 41 | 42 | 43 | 44 | 45 | 46 | 47 | 48 | 49 | 50 | 51 | 52 | 53 | 54 | 55 | 56 | 57 | 58 | 59 | 60 | 61 | 62 | 63 | 64 | 65 | 66 | 67 | 68 | 69 | AVG | MIN
A | [11 empty] | OUTSIDE DIAMETER: | [12 empty] | 3 | [6 empty] | INSPECTION RESULTS | [36 empty] | APPLIED TECHNICAL SERVICES 1049 Triad Court Marietta, Georgia 30062 Office # (770) 423-1400 Fax # (770) 514-3299 www.atslab.com |  |  |  |  | EXAMPLE PAPER
LEGEND | [11 empty] | TUBE MATERIAL: | [12 empty] | SA-210 A1 | [11 empty] | MAX. THICKNESS | [36 empty] | RIVERDALE MILL
[12 empty] | NOMINAL WALL: | [12 empty] | 0.203 | [11 empty] | AVG. THICKNESS | [36 empty] | TUBE WALL THICKNESS SURVEY
[12 empty] | ASME MIN: | [12 empty] | 0.083 | [11 empty] | MIN. THICKNESS | [36 empty] | NO. 1 RECOVERY BOILER
[12 empty] | MILL FLAG: | [12 empty] | 0.1 | [11 empty] | STD DEV. | [10 empty] | Job # H449364 P.O. # 0018342455 W.O. # N/A Date: 5/05/2025 | [25 empty] | 99 ABOVE STUD LINE
THICKNESS
APPLIED TECHNICAL SERVICES 1049 Triad Court Marietta, Georgia 30062 Office # (770) 423-1400 Fax # (770) 514-3299 www.atslab.com
APPLIED TECHNICAL SERVICES 1325-B Cavalier Boulevard Chesapeake, Virginia 23323 (757) 558-0016 Fax (757) 558-0063 www.atslab.com
APPLIED TECHNICAL SERVICES 2312 Commerce Ctr. Dr., Suite A Rockville, Virginia 23146 (804) 550-7610 Fax (804) 550-7611 www.atslab.com

## Corrosion (hidden)
OBSTRUCTION
|  | TUBES NUMBERED LEFT TO RIGHT FACING WALL. CORROSION RATE MEASUREMENTS ARE IN MILS. | [72 empty] | ORIENTATION
ELEVATION |  | LOC | 1 | 2 | 3 | 4 | 5 | 6 | 7 | 8 | 9 | 10 | 11 | 12 | 13 | 14 | 15 | 16 | 17 | 18 | 19 | 20 | 21 | 22 | 23 | 24 | 25 | 26 | 27 | 28 | 29 | 30 | 31 | 32 | 33 | 34 | 35 | 36 | 37 | 38 | 39 | 40 | 41 | 42 | 43 | 44 | 45 | 46 | 47 | 48 | 49 | 50 | 51 | 52 | 53 | 54 | 55 | 56 | 57 | 58 | 59 | 60 | 61 | 62 | 63 | 64 | 65 | 66 | 67 | 68 | 69 | AVG | MIN
A | FRONT WALL | L
| 6 IN SCAN | C
| ABOVE STUD LINE | R
A | LEFT WALL | L
| 6 IN SCAN | C
| ABOVE STUD LINE | R
A | REAR WALL | L
| 6 IN SCAN | C
| ABOVE STUD LINE | R
A | RIGHT WALL | L
| 6 IN SCAN | C
| ABOVE STUD LINE | R
ELEVATION |  | LOC | 1 | 2 | 3 | 4 | 5 | 6 | 7 | 8 | 9 | 10 | 11 | 12 | 13 | 14 | 15 | 16 | 17 | 18 | 19 | 20 | 21 | 22 | 23 | 24 | 25 | 26 | 27 | 28 | 29 | 30 | 31 | 32 | 33 | 34 | 35 | 36 | 37 | 38 | 39 | 40 | 41 | 42 | 43 | 44 | 45 | 46 | 47 | 48 | 49 | 50 | 51 | 52 | 53 | 54 | 55 | 56 | 57 | 58 | 59 | 60 | 61 | 62 | 63 | 64 | 65 | 66 | 67 | 68 | 69 | AVG | MIN
| CORROSION RATE (mpy): | [10 empty] | NOTE: CORROSION RATES ARE BASED ON COMPARISON OF | [19 empty] | TEST RESULTS | [36 empty] | APPLIED TECHNICAL SERVICES 1049 Triad Court Marietta, Georgia 30062 Office # (770) 423-1400 Fax # (770) 514-3299 www.atslab.com
LEGEND | < 0 mpy (LOSS) or no data | [30 empty] | OVERALL CORROSION RATE (mils per year):
| 0-10 mpy (LOSS) | [10 empty] | 2012, 2013, 2014, 2016 | [61 empty] | CALCULATED CORROSION RATE
| 10-20 mpy (LOSS) | [10 empty] | INSPECTION DATA | [19 empty] | 0.2
| > 20 mpy (LOSS) | [10 empty] | ND |  |  |  |  | NO COMPARISON DATA
CORROSION
APPLIED TECHNICAL SERVICES 1049 Triad Court Marietta, Georgia 30062 Office # (770) 423-1400 Fax # (770) 514-3299 www.atslab.com
APPLIED TECHNICAL SERVICES 1325-B Cavalier Boulevard Chesapeake, Virginia 23323 (757) 558-0016 Fax (757) 558-0063 www.atslab.com
APPLIED TECHNICAL SERVICES 2312 Commerce Ctr. Dr., Suite A Rockville, Virginia 23146 (804) 550-7610 Fax (804) 550-7611 www.atslab.com

## Projection (hidden)
OBSTRUCTION
|  | TUBES NUMBERED LEFT TO RIGHT FACING WALL. PROJECTED THICKNESS MEASUREMENTS ARE IN INCHES. | [72 empty] | ORIENTATION
ELEVATION |  | LOC | 1 | 2 | 3 | 4 | 5 | 6 | 7 | 8 | 9 | 10 | 11 | 12 | 13 | 14 | 15 | 16 | 17 | 18 | 19 | 20 | 21 | 22 | 23 | 24 | 25 | 26 | 27 | 28 | 29 | 30 | 31 | 32 | 33 | 34 | 35 | 36 | 37 | 38 | 39 | 40 | 41 | 42 | 43 | 44 | 45 | 46 | 47 | 48 | 49 | 50 | 51 | 52 | 53 | 54 | 55 | 56 | 57 | 58 | 59 | 60 | 61 | 62 | 63 | 64 | 65 | 66 | 67 | 68 | 69 | AVG | MIN
A | FRONT WALL | L
0.083 | 6 IN SCAN | C
| ABOVE STUD LINE | R
A | LEFT WALL | L
0.083 | 6 IN SCAN | C
| ABOVE STUD LINE | R
A | REAR WALL | L
0.083 | 6 IN SCAN | C
| ABOVE STUD LINE | R
A | RIGHT WALL | L
0.083 | 6 IN SCAN | C
| ABOVE STUD LINE | R
ELEVATION |  | LOC | 1 | 2 | 3 | 4 | 5 | 6 | 7 | 8 | 9 | 10 | 11 | 12 | 13 | 14 | 15 | 16 | 17 | 18 | 19 | 20 | 21 | 22 | 23 | 24 | 25 | 26 | 27 | 28 | 29 | 30 | 31 | 32 | 33 | 34 | 35 | 36 | 37 | 38 | 39 | 40 | 41 | 42 | 43 | 44 | 45 | 46 | 47 | 48 | 49 | 50 | 51 | 52 | 53 | 54 | 55 | 56 | 57 | 58 | 59 | 60 | 61 | 62 | 63 | 64 | 65 | 66 | 67 | 68 | 69 | AVG | MIN
A | [11 empty] | OUTSIDE DIAMETER: | [12 empty] | 3 | [6 empty] | FUTURE PROJECTION | [36 empty] | APPLIED TECHNICAL SERVICES 1049 Triad Court Marietta, Georgia 30062 Office # (770) 423-1400 Fax # (770) 514-3299 www.atslab.com
LEGEND | [11 empty] | TUBE MATERIAL: | [12 empty] | SA-210 A1 | [11 empty] | MAX. THICKNESS
[12 empty] | NOMINAL WALL: | [12 empty] | 0.203 | [11 empty] | AVG. THICKNESS | [36 empty] | PROJECTED TUBE WALL THICKNESS - 5 YEARS
[12 empty] | ASME MIN: | [12 empty] | 0.083 | [11 empty] | MIN. THICKNESS
[12 empty] | MILL FLAG: | [12 empty] | 0.1 | [11 empty] | STD DEV.
PROJECTION
APPLIED TECHNICAL SERVICES 1049 Triad Court Marietta, Georgia 30062 Office # (770) 423-1400 Fax # (770) 514-3299 www.atslab.com
APPLIED TECHNICAL SERVICES 1325-B Cavalier Boulevard Chesapeake, Virginia 23323 (757) 558-0016 Fax (757) 558-0063 www.atslab.com
APPLIED TECHNICAL SERVICES 2312 Commerce Ctr. Dr., Suite A Rockville, Virginia 23146 (804) 550-7610 Fax (804) 550-7611 www.atslab.com

## Retirement (hidden)
OBSTRUCTION
|  | TUBES NUMBERED LEFT TO RIGHT FACING WALL. | [70 empty] | ORIENTATION
ELEVATION |  | LOC | 1 | 2 | 3 | 4 | 5 | 6 | 7 | 8 | 9 | 10 | 11 | 12 | 13 | 14 | 15 | 16 | 17 | 18 | 19 | 20 | 21 | 22 | 23 | 24 | 25 | 26 | 27 | 28 | 29 | 30 | 31 | 32 | 33 | 34 | 35 | 36 | 37 | 38 | 39 | 40 | 41 | 42 | 43 | 44 | 45 | 46 | 47 | 48 | 49 | 50 | 51 | 52 | 53 | 54 | 55 | 56 | 57 | 58 | 59 | 60 | 61 | 62 | 63 | 64 | 65 | 66 | 67 | 68 | 69
A | FRONT WALL | Year
6 IN SCAN
ABOVE STUD LINE
A | LEFT WALL | Year
6 IN SCAN
ABOVE STUD LINE
A | REAR WALL | Year
6 IN SCAN
ABOVE STUD LINE
A | RIGHT WALL | Year
6 IN SCAN
ABOVE STUD LINE
ELEVATION |  | LOC | 1 | 2 | 3 | 4 | 5 | 6 | 7 | 8 | 9 | 10 | 11 | 12 | 13 | 14 | 15 | 16 | 17 | 18 | 19 | 20 | 21 | 22 | 23 | 24 | 25 | 26 | 27 | 28 | 29 | 30 | 31 | 32 | 33 | 34 | 35 | 36 | 37 | 38 | 39 | 40 | 41 | 42 | 43 | 44 | 45 | 46 | 47 | 48 | 49 | 50 | 51 | 52 | 53 | 54 | 55 | 56 | 57 | 58 | 59 | 60 | 61 | 62 | 63 | 64 | 65 | 66 | 67 | 68 | 69
| PROJECTED TO REACH TMIN: | [10 empty] | NOTE: CORROSION RATE IS BASED ON COMPARISON OF | [19 empty] | EARLIEST DATE OF PROJECTED RETIREMENT: | [36 empty] | APPLIED TECHNICAL SERVICES 1049 Triad Court Marietta, Georgia 30062 Office # (770) 423-1400 Fax # (770) 514-3299 www.atslab.com
LEGEND | + 5 YEARS (or no data)
| WITHIN 5 YEARS | [10 empty] | 2012, 2013, 2014, 2016 | [59 empty] | PROJECTED TUBE RETIREMENT DATE
| WITHIN 3 YEARS | [10 empty] | INSPECTION DATA | [19 empty] | 2021-02-01
| WITHIN 1 YEAR | [10 empty] | ND |  |  |  |  | NO COMPARISON DATA
RETIREMENT
APPLIED TECHNICAL SERVICES 1049 Triad Court Marietta, Georgia 30062 Office # (770) 423-1400 Fax # (770) 514-3299 www.atslab.com
APPLIED TECHNICAL SERVICES 1325-B Cavalier Boulevard Chesapeake, Virginia 23323 (757) 558-0016 Fax (757) 558-0063 www.atslab.com
APPLIED TECHNICAL SERVICES 2312 Commerce Ctr. Dr., Suite A Rockville, Virginia 23146 (804) 550-7610 Fax (804) 550-7611 www.atslab.com

## Low (hidden)
OBSTRUCTION
|  | TUBES NUMBERED LEFT TO RIGHT FACING WALL. LOW THICKNESS MEASUREMENTS ARE IN INCHES. | [72 empty] | ORIENTATION
ELEVATION |  | LOC | 1 | 2 | 3 | 4 | 5 | 6 | 7 | 8 | 9 | 10 | 11 | 12 | 13 | 14 | 15 | 16 | 17 | 18 | 19 | 20 | 21 | 22 | 23 | 24 | 25 | 26 | 27 | 28 | 29 | 30 | 31 | 32 | 33 | 34 | 35 | 36 | 37 | 38 | 39 | 40 | 41 | 42 | 43 | 44 | 45 | 46 | 47 | 48 | 49 | 50 | 51 | 52 | 53 | 54 | 55 | 56 | 57 | 58 | 59 | 60 | 61 | 62 | 63 | 64 | 65 | 66 | 67 | 68 | 69 | AVG | MIN
A | FRONT WALL | LOWEST
0.083 | 6 IN SCAN
ABOVE STUD LINE
A | LEFT WALL | LOWEST
0.083 | 6 IN SCAN
ABOVE STUD LINE
A | REAR WALL | LOWEST
0.083 | 6 IN SCAN
ABOVE STUD LINE
A | RIGHT WALL | LOWEST
0.083 | 6 IN SCAN
ABOVE STUD LINE
ELEVATION |  | LOC | 1 | 2 | 3 | 4 | 5 | 6 | 7 | 8 | 9 | 10 | 11 | 12 | 13 | 14 | 15 | 16 | 17 | 18 | 19 | 20 | 21 | 22 | 23 | 24 | 25 | 26 | 27 | 28 | 29 | 30 | 31 | 32 | 33 | 34 | 35 | 36 | 37 | 38 | 39 | 40 | 41 | 42 | 43 | 44 | 45 | 46 | 47 | 48 | 49 | 50 | 51 | 52 | 53 | 54 | 55 | 56 | 57 | 58 | 59 | 60 | 61 | 62 | 63 | 64 | 65 | 66 | 67 | 68 | 69 | AVG | MIN
A | [11 empty] | OUTSIDE DIAMETER: | [12 empty] | 3 | [6 empty] | INSPECTION RESULTS | [36 empty] | APPLIED TECHNICAL SERVICES 1049 Triad Court Marietta, Georgia 30062 Office # (770) 423-1400 Fax # (770) 514-3299 www.atslab.com
LEGEND | [11 empty] | TUBE MATERIAL: | [12 empty] | SA-210 A1 | [11 empty] | MAX. THICKNESS
[12 empty] | NOMINAL WALL: | [12 empty] | 0.203 | [11 empty] | AVG. THICKNESS | [36 empty] | TUBE WALL THICKNESS SURVEY (LOW VALUE)
[12 empty] | ASME MIN: | [12 empty] | 0.083 | [11 empty] | MIN. THICKNESS
[12 empty] | MILL FLAG: | [12 empty] | 0.1 | [11 empty] | STD DEV.
LOW THICKNESS
APPLIED TECHNICAL SERVICES 1049 Triad Court Marietta, Georgia 30062 Office # (770) 423-1400 Fax # (770) 514-3299 www.atslab.com
APPLIED TECHNICAL SERVICES 1325-B Cavalier Boulevard Chesapeake, Virginia 23323 (757) 558-0016 Fax (757) 558-0063 www.atslab.com
APPLIED TECHNICAL SERVICES 2312 Commerce Ctr. Dr., Suite A Rockville, Virginia 23146 (804) 550-7610 Fax (804) 550-7611 www.atslab.com